## Input data
Column | A-0075 | A-0076 | A-0077 | A-0078 | A-0079 | A-0080 | A-0081 | A-0082 | A-0083 | A-0084 | A-0085 | A-0086 | A-0087
Ingredient A | 0.43 | 1.43 | 1.43 | 1.43 | 1.43 | 1.43 | 1.43 | 1.43 | 1.43 | 1.43 | 1.43 | 1.43 | 1.43
Ingredient B | 0 | 0 | 0.5 | 1 | 2 | 0 | 0 | 0 | 0 | 0 | 0 | 0 | 0
Ingredient C | 0 | 0 | 0 | 0 | 0 | 1 | 0 | 0 | 2 | 1.5 | 0 | 0.5 | 0
Ingredient D | 0 | 0 | 0 | 0 | 0 | 0 | 1 | 2 | 0 | 0 | 1.5 | 0 | 0.5
Other | 99.57 | 98.57 | 98.07 | 97.57 | 96.57 | 97.57 | 97.57 | 96.57 | 96.57 | 97.07 | 97.07 | 98.07 | 98.07
Initial: Fiber tear #1 | 100 | 80 | 100 | 100 | 100 | 80 | 100 | 100 | 100 | 80 | 80 | 90 | 100
Initial: Fiber tear #2 | 100 | 80 | 80 | 100 | 80 | 70 | 100 | 100 | 70 | 90 | 80 | 70 | 80
Initial: Fast Load | 4.5 | 4.5 | 3 | 3.5 | 0 | 4 | 0.25 | 1.75 | 4 | 4 | 2 | 4 | 4.75
Initial: slow load | 4 | 3.5 | 3 | 3.5 | 1 | 4.5 | - | - | 5 | 4.5 | - | 4.25 | -
After 500 hrs: Fiber tear After Aging #1 | 100 | 80 | 100 | 100 | 100 | 70 | 80 | 100 | 90 | 70 | 80 | 80 | 80
After 500 hrs: Fiber tear After Aging #2 | 20 | 80 | 100 | 100 | 100 | 60 | 40 | 100 | 70 | 60 | 60 | 70 | 60
After 500 hrs: Fast Load | 4.5 | 4.5 | 4 | 4 | 2 | 4 | 2.5 | 3 | 4 | 4 | 2.5 | 4 | 4
After 500 hrs: slow load | 4.5 | 4.5 | 4.5 | 4.5 | 1.5 | 4 | - | - | 4 | 4 | - | 5 | -
After 1000 hrs: Fiber tear After Aging #1 | 60 | 60 | 100 | 100 | 100 | 80 | 60 | 40 | 80 | 70 | 60 | 100 | 40
After 1000 hrs: Fiber tear After Aging #2 | 0 | 40 | 100 | 100 | 100 | 80 | 0 | 0 | 70 | 70 | 20 | 60 | 40
After 1000 hrs: Fast Load | 5 | 5 | 5 | 5 | 2 | 5 | 3 | 3 | 5 | 5 | 3 | 5 | 4
After 1000 hrs: slow load | 5 | 5 | 5 | 5 | 1 | 5 | - | - | 5 | 5 | - | 5 | -